## Feuille1
		+ 1/4
diamètre ext	91
périmètre	285,74
1/4 Périmètre	71,435
Longueur tube	2210
Surface m²	0,6314854
Calcul poids fibres en KG	5,78
Calcul poids résine+Durcisseur en KG	10,41	11,57
2 tour de BX 600gr VE	571,48	642,915
3 tours UD Verre	857,22	928,655
1 tour UD Carbone	285,74	357,175
3 tours UD Verre	857,22	928,655
1 tour UD Carbone	285,74	357,175
3 tours UD Verre	857,22	928,655
1 tour UD Carbone	285,74	357,175
2 tour UD Verre	571,48	642,915
1 multiaxial Carbone	285,74	357,175
	Périmètre	+1/4
Total UD Verre	3143,14	3428,88
Total UD Carbone	857,22	1071,525

SF Composite	Matériaux	Référence	Prix Unité	Quantité	Coût
	FIBRE DE VERRE 610GR UD en 75mm /ML	ATGU6175MM	0,99 €	132	130,68 €
	UD CARBONE 3558 100mm 343g ml	ATGUDE2730100	6,21 €	27	167,67 €
	Carbone sergé 200gr 125cm au M2=0,8mL	HEXTC43200UES	20,54 €	2	41,08 €
	BI AXIAL VERRE 610 GR 127 cm au KG=1,30mL	AHLDB600KG	5,62 €	1	5,62 €
	RESINE EPOXY 1040 H/PERF 5KG	RES1040/5	83,30 €	2	166,60 €
	DUR EPOXY 1045N 3h20 .. 1.5KG	RESDUR1045N/1.5	33,75 €	2	67,50 €
	TISSU ARRACHAGE PA 80 100mm au ML	HEXTAPA80BA0100	0,30 €	6	1,80 €
	FILM SEPAR.P3 ELA20 100CM M²=1ML		0,96 €	3	2,88 €
	FEUTRE DRAIN PES150 155cm au M2 = 0,65mL		2,10 €	2	4,20 €
	FILM A VIDE PO 180 TUBE 120CM	DIAPO180G5012	1,16 €	3	3,48 €

Calcul poids fibres en KG	5,78
Calcul poids résine+Durcisseur en KG	10,41	11,57		Total HT :	591,51 €
				Total TTC :	709,81 €

Sicomin	Matériaux	Référence	Prix Unité	Quantité	Coût
	UD nappe de verre E 300 g/m² 30cm au ML	UDV300300	1,60 €	33	52,80 €
	UD tissé carbone HR 300 g/m² 30cm au ML	UDC300300	11,76 €	9	105,84 €
	Tissus de carbone HR 3K T300 Sergé 193 g/m² en 100 cm de large	C193S100T300	25,50 €	2	51,00 €
	Tissus de verre E Sergé 2/2 162 g/m² en 100 cm de large	316097100	4,18 €	2	8,36 €
	UD nappe de verre E 300 g/m² 30cm au ML ( ajout en BX 45)	UDV300300	1,60 €	12	19,20 €
	Résine époxy SR 8200 + Durcisseur lent SD 7201 1,37KG	SR8200.SD7201.1.37	35,19 €	6	211,14 €
	Tissu d'arrachage PEELTEX 30cm	PEELT030	0,98 €	3	2,94 €
	Perforex L_90cm	PERFOREX83790D	0,67 €	3	2,01 €
	Feltrex drain 300gr/m² en 750mm		2,88 €	3	8,64 €
	Nylex L=1m	NYLEX70100D	1,87 €	3	5,61 €

Calcul poids fibres en KG	3,74			6
Calcul poids résine+Durcisseur en KG	6,73	7,47	Soit 6 pots de 1,37 KG	Total TTC :	467,54 €